## Tesa
Product | Tesa 4965 | Tesa 4657 | Tesa 7044 | Tesa 7062 | Tesa 51025 | Tesa 51036 | Tesa 50551 | Tesa 4848 | Tesa 2410 | Tesa 4952 | Tesa 4968
description | Tesa 4965 is a high-performance transparent double-sided polyester film tape coated with a robust acrylic adhesive, designed for demanding bonding applications. It offers excellent shear strength, outstanding temperature resistance, and reliable adhesion to both high-energy and low-energy surfaces. Known for its long-term durability and UV, chemical, and aging resistance, Tesa 4965 is ideal for mounting, laminating, and permanent fastening across industries like automotive, electronics, printing, and general manufacturing. | A premium acrylic-coated cloth tape with high-quality natural rubber adhesive designed for heavy-duty industrial applications requiring durability, abrasion resistance, and strong adhesion. | tesa ACXplus 7044 is a high-performance acrylic foam tape designed for structural bonding applications in industry and construction. | tesa ACXplus 7062 is a double-sided acrylic foam tape (500 µm) designed for permanent bonding of demanding substrates. It provides very high adhesion, excellent stress dissipation, and reliable bonding on powder-coated metals and plastics. The viscoelastic acrylic core compensates for thermal expansion, ensuring long-term bonding performance in industrial applications. | tesa 51025 is a PET cloth wire harness tape with rubber adhesive designed for bundling and protecting automotive wiring harnesses. It offers good abrasion resistance, flexibility, and noise damping properties, making it suitable for cable protection in vehicle interiors and general wire harness applications. | tesa 51036 is a PET cloth wire harness tape with advanced acrylic adhesive designed for protecting and bundling automotive wiring harnesses in high-temperature areas. It provides excellent abrasion resistance, high temperature stability, and strong adhesion, making it suitable for demanding automotive environments such as engine compartments. | tesa 50551 is a temporary surface protection tape consisting of a PE film with an acrylic adhesive designed to protect sensitive surfaces during manufacturing, storage, and transportation. It offers good UV resistance and clean residue-free removal, making it suitable for protecting surfaces such as metal sheets, plastics, and glass. | tesa 4848 is a transparent PE (polyethylene) surface protection film with acrylic adhesive designed to temporarily protect sensitive surfaces from dirt, paint, chemicals, moisture, and mechanical damage during production, transport, or installation processes. It is UV-resistant and can be removed cleanly without residue after several weeks of use. | A high-performance BOPP (Biaxially Oriented Polypropylene) packaging tape with a natural rubber adhesive system designed for reliable carton sealing and general packaging applications. It offers strong bonding on corrugated boxes including those made from recycled paper. | tesa 4952 is a double-sided PE foam tape with modified acrylic adhesive used for constructive mounting applications. The conformable foam backing helps compensate for uneven surfaces and material expansion. | tesa 4968 is a double-sided mounting tape designed for reliable bonding on rough or dusty surfaces and long-term industrial use.
features | Strong adhesion to LSE & HSE surfaces | High tensile strength cloth backing | High-performance acrylic foam core with pure acrylic adhesive | Very high adhesion on hard-to-bond substrates such as powder-coated metals and plastics | PET cloth backing with rubber adhesive | Very high abrasion resistance | PE film backing with acrylic adhesive | PE film backing with acrylic adhesive | BOPP film backing with natural rubber adhesive | Suitable for indoor and outdoor applications | Strong bonding on rough surfaces
| Excellent temperature resistance | Excellent abrasion and wear resistance | Very high bonding strength on metals, plastics, and glass | Viscoelastic acrylic foam core that absorbs stress and compensates for thermal expansion | High flexibility and conformability | High temperature resistance for engine compartments | Good UV resistance for outdoor exposure | Residue-free removal for up to ~4 weeks after application | Shrink- and wrinkle-resistant | Resistant to UV, water, humidity, chemicals, and aging | High adhesion performance
| UV, chemical & aging resistance | Strong adhesion to rough surfaces | Compensates for thermal expansion of bonded materials | High immediate tack and peel adhesion | Noise damping properties | Strong adhesive performance | Protects surfaces from scratches, dust, and contamination | Protects surfaces from paint droplets, chemicals, moisture, and contamination | Good UV resistance | Compensates for thermal expansion of different materials | Reliable bonding on different substrates
| High-strength acrylic adhesive | Resistant to aging and temperature | Excellent temperature and weather resistance | Designed for permanent indoor mounting applications | Good abrasion resistance | Durable and flexible construction | Residue-free removal after temporary protection | Thin and flexible film for easy application on large areas | Printable surface suitable for branding | Good shock absorption and sealing capability | Suitable for long-term applications
| Suitable for demanding industrial applications | Easy hand tearability | [5 empty] | Good resistance to aging and environmental exposure |  | Strong bonding even with low application pressure
application | Bonding in automotive interiors | Automotive paint shop masking | Touch panel bonding (e.g., washing machines) | Bonding bumper rails and automotive components | Automotive wire harness wrapping | Engine compartment wire harness protection | Temporary protection of metal sheets such as aluminum or stainless steel | Protection of carpets in vehicles during manufacturing or servicing | Food and consumer goods packaging | Furniture mirror mounting | Mounting decorative components
| Mounting of plastic and metal components | Hole covering in car body panels | Furniture component mounting | Mounting emblems, trims, and decorative elements | Interior cable protection | Automotive electrical insulation | Protection of plastic and glass surfaces during manufacturing | Temporary protection of vehicle interiors and surfaces during assembly processes | Bundling and palletizing | Automotive mirror mounting | Industrial assembly applications
| Electronics assembly and device mounting | Powder coating masking | Mounting decorative panels such as refrigerator glass doors | Mounting decorative components and profiles | Automotive interior noise reduction | Protection against vibration and wear | Surface protection during storage, processing, and transportation | Protection of glass, plastic, aluminum, and finished surfaces during production | Carton sealing and packaging operations | Mounting decorative panels and signage | Signage and display mounting
| Lamination on foam, films, and fabrics | Butt splicing and end tabbing |  | Fixing decorative parts in appliances | Electrical cable bundling | Cable bundling in high-temperature zones | Used in industries like metal processing, appliance manufacturing, and construction | Temporary surface protection during building construction | Printing and lamination processes | Fixing trims and profiles | Bonding plastic and metal parts
| Fixing rubber profiles and decorative trims | Core starting and overlap splicing |  | Used in industries such as elevators, extrusion equipment, transportation systems, and interior fit-out projects for structural bonding tasks. |  |  |  | Masking large glass areas during painting or facade work

## Products to add in current segm
packaging | dounble sided | insulation | safety | protection
Tesa 2410 | Tesa 4952 | Tesa 4965 |  | Tesa 4848
| Tesa 4968 | Tesa 51025 |  | Tesa 50551
| Tesa 7044 | Tesa 51036 |  | Tesa 4657
| Tesa 7062 | Scapa TCT